## Sheet1
Sample Number | Paired Sample Number | Location | Start Date | End Date | Days of UV Exposure | L Baseline | A Baseline | B Baseline | L Exposed | A Exposed | B Exposed | Delta E
T115W6P1PTV1 | T115W6P1PTV2 | Rockwell | 2025-02-12 | 2025-03-29 | 45 | 76.64 | 1.59 | 4.46 | 77.33 | 1.35 | 4.39 | 0.734
T115W6P3PTV1 | T115W6P3PTV2 | Rockwell | 2025-02-12 | 2025-03-29 | 45 | 76.3 | 1.64 | 4.78 | 77.01 | 1.37 | 4.58 | 0.785
T115W6P4PTV1 | T115W6P4PTV2 | Rockwell | 2025-02-12 | 2025-03-29 | 45 | 76.87 | 1.61 | 4.43 | 77.38 | 1.4 | 4.41 | 0.552
T115W6P6PTV1 | T115W6P6PTV2 | Rockwell | 2025-02-12 | 2025-03-29 | 45 | 76.06 | 1.62 | 4.52 | 76.99 | 1.45 | 4.29 | 0.973
T115W7P1PTV1 | T115W7P1PTV2 | Rockwell | 2025-02-12 | 2025-03-29 | 45 | 76.72 | 1.6 | 4.42 | 77.34 | 1.39 | 4.28 | 0.669
T115W7P3PTV1 | T115W7P3PTV2 | Rockwell | 2025-02-12 | 2025-03-29 | 45 | 76.52 | 1.65 | 4.67 | 77.33 | 1.42 | 4.25 | 0.941
T115W7P4PTV1 | T115W7P4PTV2 | Rockwell | 2025-02-12 | 2025-03-29 | 45 | 76.87 | 1.58 | 4.31 | 77.52 | 1.32 | 4.14 | 0.72
T115W7P6PTV1 | T115W7P6PTV2 | Rockwell | 2025-02-12 | 2025-03-29 | 45 | 76.49 | 1.57 | 4.48 | 77.03 | 1.44 | 4.34 | 0.573
T115W8P4PTV1 | T115W8P4PTV2 | Rockwell | 2025-02-12 | 2025-03-29 | 45 | 76.1 | 1.65 | 4.51 | 77.13 | 1.48 | 4.33 | 1.059
T115W8P6PTV1 | T115W8P6PTV2 | Rockwell | 2025-02-12 | 2025-03-29 | 45 | 76.39 | 1.73 | 4.6 | 77.1 | 1.44 | 4.2 | 0.865
T115W6P1PFH1 | T115W6P1PFH2 | Rockwell | 2025-02-12 | 2025-03-29 | 45 | 76.87 | 1.51 | 4.4 | 77.42 | 1.39 | 4.32 | 0.569
T115W6P3PFH1 | T115W6P3PFH2 | Rockwell | 2025-02-12 | 2025-03-29 | 45 | 76.64 | 1.62 | 4.4 | 77.32 | 1.46 | 4.31 | 0.704
T115W6P4PFH1 | T115W6P4PFH2 | Rockwell | 2025-02-12 | 2025-03-29 | 45 | 77.07 | 1.59 | 4.38 | 77.68 | 1.47 | 4.27 | 0.631
T115W6P6PFH1 | T115W6P6PFH2 | Rockwell | 2025-02-12 | 2025-03-29 | 45 | 76.95 | 1.6 | 4.55 | 77.64 | 1.44 | 4.24 | 0.773
T115W7P1PFH1 | T115W7P1PFH2 | Rockwell | 2025-02-12 | 2025-03-29 | 45 | 76.39 | 1.7 | 4.58 | 76.98 | 1.45 | 4.23 | 0.73
T115W7P3PFH1 | T115W7P3PFH2 | Rockwell | 2025-02-12 | 2025-03-29 | 45 | 76.81 | 1.65 | 4.78 | 77.27 | 1.53 | 4.43 | 0.59
T115W7P4PFH1 | T115W7P4PFH2 | Rockwell | 2025-02-12 | 2025-03-29 | 45 | 76.69 | 1.7 | 4.78 | 77.42 | 1.32 | 4.14 | 1.043
T115W7P6PFH1 | T115W7P6PFH2 | Rockwell | 2025-02-12 | 2025-03-29 | 45 | 76.5 | 1.75 | 4.83 | 77.21 | 1.41 | 4.19 | 1.015
T115W8P4PFH1 | T115W8P4PFH2 | Rockwell | 2025-02-12 | 2025-03-29 | 45 | 76.32 | 1.69 | 4.82 | 77.25 | 1.6 | 4.34 | 1.05
T115W8P6PFH1 | T115W8P6PFH2 | Rockwell | 2025-02-12 | 2025-03-29 | 45 | 76.31 | 1.89 | 4.84 | 77.44 | 1.45 | 4.14 | 1.4
T115W6P1PFV1 | T115W6P1PFV2 | Rockwell | 2025-02-12 | 2025-03-29 | 45 | 76.2 | 1.66 | 4.37 | 76.76 | 1.63 | 4.52 | 0.581
T115W6P3PFV1 | T115W6P3PFV2 | Rockwell | 2025-02-12 | 2025-03-29 | 45 | 76.32 | 1.89 | 4.67 | 76.54 | 1.82 | 4.66 | 0.231
T115W6P4PFV1 | T115W6P4PFV2 | Rockwell | 2025-02-12 | 2025-03-29 | 45 | 76.9 | 1.68 | 4.35 | 77.39 | 1.51 | 3.97 | 0.643
T115W6P6PFV1 | T115W6P6PFV2 | Rockwell | 2025-02-12 | 2025-03-29 | 45 | 76.38 | 1.78 | 4.57 | 77.08 | 1.51 | 4.06 | 0.907
T115W7P1PFV1 | T115W7P1PFV2 | Rockwell | 2025-02-12 | 2025-03-29 | 45 | 76.39 | 1.67 | 4.36 | 76.82 | 1.59 | 4.15 | 0.485
T115W7P3PFV1 | T115W7P3PFV2 | Rockwell | 2025-02-12 | 2025-03-29 | 45 | 76.17 | 1.94 | 4.88 | 76.9 | 1.57 | 4.22 | 1.051
T115W7P4PFV1 | T115W7P4PFV2 | Rockwell | 2025-02-12 | 2025-03-29 | 45 | 76.64 | 1.84 | 4.5 | 77.46 | 1.57 | 4 | 0.998
T115W7P6PFV1 | T115W7P6PFV2 | Rockwell | 2025-02-12 | 2025-03-29 | 45 | 76.21 | 1.88 | 4.76 | 77.05 | 1.4 | 4.15 | 1.144
T115W8P4PFV1 | T115W8P4PFV2 | Rockwell | 2025-02-12 | 2025-03-29 | 45 | 76.07 | 1.87 | 4.63 | 77.21 | 1.61 | 4.23 | 1.236
T115W8P6PFV1 | T115W8P6PFV2 | Rockwell | 2025-02-12 | 2025-03-29 | 45 | 76.41 | 1.82 | 4.66 | 77.34 | 1.44 | 3.96 | 1.224
T115W6P1PTV2 | T115W6P1PTV1 | ATS | 2025-02-04 | 2025-03-21 | 45 | 76.64 | 1.59 | 4.46 | 77.01 | 1.47 | 4.78 | 0.504
T115W6P3PTV2 | T115W6P3PTV1 | ATS | 2025-02-04 | 2025-03-21 | 45 | 76.3 | 1.64 | 4.78 | 77 | 1.45 | 4.84 | 0.728
T115W6P4PTV2 | T115W6P4PTV1 | ATS | 2025-02-04 | 2025-03-21 | 45 | 76.87 | 1.61 | 4.43 | 77.17 | 1.5 | 4.75 | 0.452
T115W6P6PTV2 | T115W6P6PTV1 | ATS | 2025-02-04 | 2025-03-21 | 45 | 76.06 | 1.62 | 4.52 | 76.88 | 1.47 | 4.85 | 0.897
T115W7P1PTV2 | T115W7P1PTV1 | ATS | 2025-02-04 | 2025-03-21 | 45 | 76.72 | 1.6 | 4.42 | 77.34 | 1.46 | 4.77 | 0.726
T115W7P3PTV2 | T115W7P3PTV1 | ATS | 2025-02-04 | 2025-03-21 | 45 | 76.52 | 1.65 | 4.67 | 76.93 | 1.53 | 4.84 | 0.46
T115W7P4PTV2 | T115W7P4PTV1 | ATS | 2025-02-04 | 2025-03-21 | 45 | 76.87 | 1.58 | 4.31 | 77.13 | 1.54 | 4.83 | 0.583
T115W7P6PTV2 | T115W7P6PTV1 | ATS | 2025-02-04 | 2025-03-21 | 45 | 76.49 | 1.57 | 4.48 | 77.29 | 1.45 | 5.08 | 1.007
T115W8P4PTV2 | T115W8P4PTV1 | ATS | 2025-02-04 | 2025-03-21 | 45 | 76.1 | 1.65 | 4.51 | 76.97 | 1.56 | 4.78 | 0.915
T115W8P6PTV2 | T115W8P6PTV1 | ATS | 2025-02-04 | 2025-03-21 | 45 | 76.39 | 1.73 | 4.6 | 77.17 | 1.48 | 4.89 | 0.869
T115W6P1PFH2 | T115W6P1PFH1 | ATS | 2025-02-04 | 2025-03-21 | 45 | 76.87 | 1.51 | 4.4 | 77.31 | 1.5 | 4.86 | 0.637
T115W6P3PFH2 | T115W6P3PFH1 | ATS | 2025-02-04 | 2025-03-21 | 45 | 76.64 | 1.62 | 4.4 | 78.05 | 1.59 | 5.09 | 1.57
T115W6P4PFH2 | T115W6P4PFH1 | ATS | 2025-02-04 | 2025-03-21 | 45 | 77.07 | 1.59 | 4.38 | 77.72 | 1.5 | 4.86 | 0.813
T115W6P6PFH2 | T115W6P6PFH1 | ATS | 2025-02-04 | 2025-03-21 | 45 | 76.95 | 1.6 | 4.55 | 77.73 | 1.58 | 4.79 | 0.816
T115W7P1PFH2 | T115W7P1PFH1 | ATS | 2025-02-04 | 2025-03-21 | 45 | 76.39 | 1.7 | 4.58 | 77.06 | 1.64 | 4.81 | 0.711
T115W7P3PFH2 | T115W7P3PFH1 | ATS | 2025-02-04 | 2025-03-21 | 45 | 76.81 | 1.65 | 4.78 | 77.08 | 1.53 | 4.61 | 0.341
T115W7P4PFH2 | T115W7P4PFH1 | ATS | 2025-02-04 | 2025-03-21 | 45 | 76.69 | 1.7 | 4.78 | 77.81 | 1.56 | 4.52 | 1.158
T115W7P6PFH2 | T115W7P6PFH1 | ATS | 2025-02-04 | 2025-03-21 | 45 | 76.5 | 1.75 | 4.83 | 76.73 | 1.5 | 4.5 | 0.474
T115W8P4PFH2 | T115W8P4PFH1 | ATS | 2025-02-04 | 2025-03-21 | 45 | 76.32 | 1.69 | 4.82 | 76.95 | 1.64 | 4.58 | 0.676
T115W8P6PFH2 | T115W8P6PFH1 | ATS | 2025-02-04 | 2025-03-21 | 45 | 76.31 | 1.89 | 4.84 | 77.04 | 1.51 | 4.5 | 0.89
T115W6P1PFV2 | T115W6P1PFV1 | ATS | 2025-02-04 | 2025-03-21 | 45 | 76.2 | 1.66 | 4.37 | 76.61 | 1.46 | 4.34 | 0.457
T115W6P3PFV2 | T115W6P3PFV1 | ATS | 2025-02-04 | 2025-03-21 | 45 | 76.32 | 1.89 | 4.67 | 76.96 | 1.67 | 4.5 | 0.698
T115W6P4PFV2 | T115W6P4PFV1 | ATS | 2025-02-04 | 2025-03-21 | 45 | 76.9 | 1.68 | 4.35 | 77.22 | 1.62 | 4.29 | 0.331
T115W6P6PFV2 | T115W6P6PFV1 | ATS | 2025-02-04 | 2025-03-21 | 45 | 76.38 | 1.78 | 4.57 | 76.33 | 1.54 | 4.27 | 0.387
T115W7P1PFV2 | T115W7P1PFV1 | ATS | 2025-02-04 | 2025-03-21 | 45 | 76.39 | 1.67 | 4.36 | 76.8 | 1.59 | 4.37 | 0.418
T115W7P3PFV2 | T115W7P3PFV1 | ATS | 2025-02-04 | 2025-03-21 | 45 | 76.17 | 1.94 | 4.88 | 76.87 | 1.65 | 4.38 | 0.908
T115W7P4PFV2 | T115W7P4PFV1 | ATS | 2025-02-04 | 2025-03-21 | 45 | 76.64 | 1.84 | 4.5 | 76.79 | 1.64 | 4.4 | 0.269
T115W7P6PFV2 | T115W7P6PFV1 | ATS | 2025-02-04 | 2025-03-21 | 45 | 76.21 | 1.88 | 4.76 | 76.75 | 1.64 | 4.49 | 0.65
T115W8P4PFV2 | T115W8P4PFV1 | ATS | 2025-02-04 | 2025-03-21 | 45 | 76.07 | 1.87 | 4.63 | 76.72 | 1.63 | 4.29 | 0.772
T115W8P6PFV2 | T115W8P6PFV1 | ATS | 2025-02-04 | 2025-03-21 | 45 | 76.41 | 1.82 | 4.66 | 77.03 | 1.72 | 4.67 | 0.628